## Sheet1
Parameter | Value | Units | Description
DESIGN_Configuration | Fuel_Internal | - | Injector configuration type
DESIGN_PintleDiameter | 24.06133 | mm | Pintle external diameter
DESIGN_HoleDiameter | 0.6 | mm | Injection hole diameter
DESIGN_RowCount | 2 | - | Number of hole rows
DESIGN_HolesPerRow | 33 | - | Holes in each row
DESIGN_AngularSpacing | 10.90909 | deg | Angle between holes
DESIGN_RowSpacing | 2.5 | mm | Axial distance between rows
DESIGN_AnnulusWidth | 0.5601839 | mm | Width of annular gap
MAT_Density | 8.19 | g/cm³ | Density
MAT_TensileStrength | 1375 | MPa | Ultimate tensile strength
MAT_YieldStrength | 1100 | MPa | Yield strength
MAT_ThermalConductivity | 11.4 | W/m·K | Thermal conductivity
MAT_ThermalExpansion | 13 | μm/m·K | Thermal expansion coefficient
MFG_MinWallThickness | 0.4 | mm | Minimum wall thickness
MFG_MinHoleDiameter | 0.4 | mm | Minimum hole diameter
MFG_MinFeatureSize | 0.4 | mm | Minimum feature size
MFG_MinRadiusInternal | 0.2 | mm | Minimum internal radius
MFG_MinRadiusExternal | 0.2 | mm | Minimum external radius
MFG_MaxOverhangAngle | 46 | deg | Maximum overhang angle
MFG_SurfaceRoughness | 6.3 | μm Ra | Expected surface finish
MFG_PositionTolerance | 0.1 | mm | Feature position tolerance
MFG_DiameterTolerance | 0.05 | mm | Hole diameter tolerance